## Sheet1
T=30 |  | T=35 |  | T=40 |  | T=45 |  | T=50 |  | T=55 |  | T=60 |  | T=65 |  | T=70 |  | T=75
t(min) | 1/Pa | t(min) | 1/Pa | t(min) | 1/Pa | t(min) | 1/Pa | t(min) | 1/Pa | t(min) | 1/Pa | t(min) | 1/Pa | t(min) | 1/Pa | t(min) | 1/Pa | t(min) | 1/Pa
0 | 2.43796e-11 | 359.551 | 2.43796e-11 | 726.592 | 2.49878e-11 | 1101.12 | 2.53528e-11 | 1468.16 | 2.54745e-11 | 1850.19 | 2.60827e-11 | 2217.23 | 2.65693e-11 | 2591.76 | 2.80292e-11 | 2958.8 | 3.6545e-11 | 3325.84 | 5.12652e-11
44.9438 | 2.47445e-11 | 374.532 | 2.47445e-11 | 756.554 | 2.53528e-11 | 1116.1 | 2.57178e-11 | 1490.64 | 2.58394e-11 | 1865.17 | 2.64477e-11 | 2224.72 | 2.69343e-11 | 2591.76 | 2.86375e-11 | 2958.8 | 3.83698e-11 | 3333.33 | 5.3455e-11
97.3783 | 2.48662e-11 | 411.985 | 2.51095e-11 | 794.007 | 2.55961e-11 | 1146.07 | 2.59611e-11 | 1505.62 | 2.62044e-11 | 1880.15 | 2.6691e-11 | 2239.7 | 2.74209e-11 | 2599.25 | 2.93674e-11 | 2958.8 | 3.95864e-11 | 3333.33 | 5.45499e-11
142.322 | 2.49878e-11 | 449.438 | 2.52311e-11 | 838.951 | 2.58394e-11 | 1176.03 | 2.62044e-11 | 1535.58 | 2.65693e-11 | 1902.62 | 2.7056e-11 | 2262.17 | 2.79075e-11 | 2606.74 | 3.0219e-11 | 2966.29 | 4.09246e-11 | 3333.33 | 5.55231e-11
164.794 | 2.49878e-11 | 479.401 | 2.53528e-11 | 883.895 | 2.59611e-11 | 1213.48 | 2.62044e-11 | 1573.03 | 2.6691e-11 | 1932.58 | 2.71776e-11 | 2292.13 | 2.83942e-11 | 2614.23 | 3.09489e-11 | 2966.29 | 4.17762e-11 | 3340.82 | 5.64964e-11
194.757 | 2.51095e-11 | 501.873 | 2.53528e-11 | 906.367 | 2.59611e-11 | 1258.43 | 2.6326e-11 | 1610.49 | 2.68127e-11 | 1970.04 | 2.74209e-11 | 2329.59 | 2.87591e-11 | 2621.72 | 3.16788e-11 | 2966.29 | 4.25061e-11 | 3340.82 | 5.71046e-11
217.228 | 2.51095e-11 | 531.835 | 2.53528e-11 | 943.82 | 2.60827e-11 | 1295.88 | 2.64477e-11 | 1655.43 | 2.69343e-11 | 1992.51 | 2.75426e-11 | 2367.04 | 2.91241e-11 | 2636.7 | 3.24088e-11 | 2966.29 | 4.31144e-11 | 3348.31 | 5.80779e-11
|  | 561.798 | 2.54745e-11 | [6 empty] | 2022.47 | 2.75426e-11 | 2411.99 | 2.93674e-11 | 2644.19 | 3.3017e-11 | 2966.29 | 4.3601e-11 | 3355.81 | 5.88078e-11
[10 empty] | 2029.96 | 2.75426e-11 |  |  | 2659.18 | 3.36253e-11 | 2966.29 | 4.45742e-11 | 3363.3 | 5.95377e-11
[14 empty] | 2674.16 | 3.45985e-11 | 2973.78 | 4.56691e-11 | 3385.77 | 6.00243e-11
[14 empty] | 2689.14 | 3.56934e-11 | 2981.27 | 4.70073e-11 | 3423.22 | 6.05109e-11
[14 empty] | 2719.1 | 3.66667e-11 | 2981.27 | 4.78589e-11 | 3468.16 | 6.07543e-11
[14 empty] | 2741.57 | 3.73966e-11 | 2981.27 | 4.84672e-11 | 3513.11 | 6.09976e-11
[14 empty] | 2771.54 | 3.84915e-11 | 2988.76 | 4.96837e-11
[16 empty] | 2996.25 | 5.10219e-11
[16 empty] | 3011.24 | 5.24818e-11
[16 empty] | 3026.22 | 5.36983e-11
[16 empty] | 3041.2 | 5.46715e-11
[16 empty] | 3063.67 | 5.55231e-11
[16 empty] | 3093.63 | 5.6253e-11
[16 empty] | 3138.58 | 5.6983e-11

## Sheet2
جدول1- مقادیر C برای دماهای مختلف
T=30 |  | T=35 |  | T=40 |  | T=45 |  | T=50 |  | T=55 |  | T=60 |  | T=65 |  | T=70 |  | T=75
logt(s) | 1/Pa | logt(s) | 1/Pa | logt(s) | 1/Pa | logt(s) | 1/Pa | logt(s) | 1/Pa | logt(s) | 1/Pa | logt(s) | 1/Pa | logt(s) | 1/Pa | logt(s) | 1/Pa | logt(s) | 1/Pa
#NUM! | 2.43796e-11 | 4.333912 | 2.43796e-11 | 4.639442 | 2.49878e-11 | 4.819986 | 2.53528e-11 | 4.944925 | 2.54745e-11 | 5.045368 | 2.60827e-11 | 5.123962 | 2.65693e-11 | 5.191746 | 2.80292e-11 | 5.249267 | 3.6545e-11 | 5.300053 | 5.12652e-11
3.430821 | 2.47445e-11 | 4.35164 | 2.47445e-11 | 4.656991 | 2.53528e-11 | 4.825854 | 2.57178e-11 | 4.951524 | 2.58394e-11 | 5.04887 | 2.64477e-11 | 5.125427 | 2.69343e-11 | 5.191746 | 2.86375e-11 | 5.249267 | 3.83698e-11 | 5.30103 | 5.3455e-11
3.766613 | 2.48662e-11 | 4.393033 | 2.51095e-11 | 4.677976 | 2.55961e-11 | 4.837362 | 2.59611e-11 | 4.955867 | 2.62044e-11 | 5.052344 | 2.6691e-11 | 5.128341 | 2.74209e-11 | 5.192999 | 2.93674e-11 | 5.249267 | 3.95864e-11 | 5.30103 | 5.45499e-11
3.931423 | 2.49878e-11 | 4.430821 | 2.52311e-11 | 4.701888 | 2.58394e-11 | 4.84857 | 2.62044e-11 | 4.964424 | 2.65693e-11 | 5.057503 | 2.7056e-11 | 5.132676 | 2.79075e-11 | 5.194249 | 3.0219e-11 | 5.250365 | 4.09246e-11 | 5.30103 | 5.55231e-11
3.995093 | 2.505e-11 | 4.45885 | 2.53528e-11 | 4.724552 | 2.59611e-11 | 4.862184 | 2.62044e-11 | 4.974888 | 2.6691e-11 | 5.064289 | 2.71776e-11 | 5.13839 | 2.83942e-11 | 5.195495 | 3.09489e-11 | 5.250365 | 4.17762e-11 | 5.302004 | 5.64964e-11
4.067644 | 2.51095e-11 | 4.478745 | 2.53528e-11 | 4.735455 | 2.59611e-11 | 4.87798 | 2.6326e-11 | 4.985109 | 2.68127e-11 | 5.072626 | 2.74209e-11 | 5.145431 | 2.87591e-11 | 5.196738 | 3.16788e-11 | 5.250365 | 4.25061e-11 | 5.302004 | 5.71046e-11
4.115067 | 2.516e-11 | 4.503928 | 2.53528e-11 | 4.75304 | 2.60827e-11 | 4.890716 | 2.64477e-11 | 4.997062 | 2.69343e-11 | 5.077552 | 2.75426e-11 | 5.152357 | 2.91241e-11 | 5.199212 | 3.24088e-11 | 5.250365 | 4.31144e-11 | 5.302977 | 5.80779e-11
|  | 4.527731 | 2.54745e-11 | [6 empty] | 5.084033 | 2.75426e-11 | 5.160527 | 2.93674e-11 | 5.200444 | 3.3017e-11 | 5.250365 | 4.3601e-11 | 5.303949 | 5.88078e-11
[10 empty] | 5.085639 | 2.75426e-11 |  |  | 5.202899 | 3.36253e-11 | 5.250365 | 4.45742e-11 | 5.304917 | 5.95377e-11
[14 empty] | 5.205339 | 3.45985e-11 | 5.25146 | 4.56691e-11 | 5.307809 | 6.00243e-11
[14 empty] | 5.207765 | 3.56934e-11 | 5.252553 | 4.70073e-11 | 5.312586 | 6.05109e-11
[14 empty] | 5.212576 | 3.66667e-11 | 5.252553 | 4.78589e-11 | 5.31825 | 6.07543e-11
[14 empty] | 5.216151 | 3.73966e-11 | 5.252553 | 4.84672e-11 | 5.323843 | 6.09976e-11
[14 empty] | 5.220872 | 3.84915e-11 | 5.253642 | 4.96837e-11
[16 empty] | 5.254729 | 5.10219e-11
[16 empty] | 5.256897 | 5.24818e-11
[16 empty] | 5.259052 | 5.36983e-11
[16 empty] | 5.261196 | 5.46715e-11
[16 empty] | 5.264393 | 5.55231e-11
[16 empty] | 5.26862 | 5.6253e-11
[16 empty] | 5.274884 | 5.6983e-11

## Sheet4
|  | 0 | 30
4.0625 | 2.44364e-11 | 0.27083 | 35
4.33333 | 2.44364e-11
4.21875 | 2.49455e-11 | 0.42188 | 40
4.64063 | 2.49455e-11
4.30729 | 2.54545e-11 | 0.51563 | 45
4.82292 | 2.54545e-11
4.36979 | 2.59636e-11 | 0.57813 | 50
4.94792 | 2.59636e-11
4.40625 | 2.64727e-11 | 0.64583 | 55
5.05208 | 2.64727e-11
4.44271 | 2.69818e-11 | 0.68229 | 60
5.125 | 2.69818e-11
4.47396 | 2.82545e-11 | 0.71354 | 65
5.1875 | 2.82545e-11
4.50521 | 3.66545e-11 | 0.74479 | 70
5.25 | 3.66545e-11
4.51563 | 5.11636e-11 | 0.78645 | 75
5.30208 | 5.11636e-11
|  |  | 2.541e-11 | 2.541e-11 | 2.541e-11 | 2.541e-11 | 2.541e-11 | 2.541e-11 | 2.541e-11 | 2.541e-11 | 2.541e-11 | 2.541e-11 | 2.541e-11 | 2.541e-11 | 2.541e-11 | 2.541e-11 | 2.541e-11 | 2.541e-11 | 2.541e-11
جدول 4 |  |  | 3.004e-11 | 3.004e-11 | 3.004e-11 | 3.004e-11 | 3.004e-11 | 3.004e-11 | 3.004e-11 | 3.004e-11 | 3.004e-11 | 3.004e-11 | 3.004e-11 | 3.004e-11 | 3.004e-11 | 3.004e-11 | 3.004e-11 | 3.004e-11 | 3.004e-11
میزان جابجایی افقیی (log s) | T(K) | T( C) | 30.84362 | 36.43756 | 43.27045 | 51.11919 | 58.22938 | 65.29856 | 74.38394 | 83.42266 | 87.44325 | 88.38215 | 89.81123 | 90.31829 | 90.8264 | 91.33646 | 91.83468 | 92.32639 | 93.78735
0 | 303.5 | 30 | 3.42893 | 3.5956 | 3.76747 | 3.93416 | 4.06439 | 4.17897 | 4.30924 | 4.42392 | 4.47099 | 4.48167 | 4.49771 | 4.50334 | 4.50895 | 4.51455 | 4.51999 | 4.52533 | 4.54103
0.27083 | 308.5 | 35 | 2.48249e-11 | 2.48419e-11 | 2.48594e-11 | 2.5132e-11 | 2.54007e-11 | 2.54124e-11 | 2.61922e-11 | 2.74813e-11 | 3.00408e-11 | 3.36186e-11 | 3.92406e-11 | 4.48617e-11 | 5.02272e-11 | 5.55927e-11 | 5.8659e-11 | 6.04478e-11 | 6.14713e-11
0.42188 | 313.5 | 40
0.51563 | 318.5 | 45 | 3.42893 | 3.5956 | 3.76747 | 3.93416 | 4.06439 | 4.17897 | 4.30924 | 4.36655 | 4.40824 | 4.43953 | 4.45525 | 4.47097 | 4.47627 | 4.48161 | 4.4869 | 4.48701 | 4.49754 | 4.50288 | 4.503 | 4.50317 | 4.50334 | 4.5037 | 4.5144 | 4.51455 | 4.51472 | 4.51478 | 4.52531 | 4.53579 | 4.54624
0.57813 | 323.5 | 50 | 2.48249e-11 | 2.48419e-11 | 2.48594e-11 | 2.5132e-11 | 2.54007e-11 | 2.54124e-11 | 2.61922e-11 | 2.64535e-11 | 2.67133e-11 | 2.72274e-11 | 2.85064e-11 | 2.97854e-11 | 3.10633e-11 | 3.28521e-11 | 3.38746e-11 | 3.54074e-11 | 3.69414e-11 | 3.87302e-11 | 4.02631e-11 | 4.25624e-11 | 4.48617e-11 | 4.97157e-11 | 5.35489e-11 | 5.55927e-11 | 5.7892e-11 | 5.86584e-11 | 6.01924e-11 | 6.09599e-11 | 6.14719e-11
0.64583 | 328.5 | 55
0.68229 | 333.5 | 60 |  | 2.53e-11 | 2.53e-11 | 2.53e-11 | 2.53e-11 | 2.53e-11 | 2.53e-11 | 2.53e-11 | 2.53e-11 | 2.53e-11 | 2.53e-11 | 2.53e-11 | 6.193736e-11 | 6.193736e-11 | 6.193736e-11 | 6.193736e-11 | 6.193736e-11 | 6.193736e-11
0.71354 | 338.5 | 65 | k | 330000 | 330000 | 330000 | 330000 | 330000 | 330000 | 330000 | 330000 | 330000 | 330000 | 330000 | 330000 | 330000 | 330000 | 330000 | 330000 | 330000
0.74479 | 343.5 | 70 | C0 | 2.53e-11 | 2.53e-11 | 2.53e-11 | 2.53e-11 | 2.53e-11 | 2.53e-11 | 2.53e-11 | 2.53e-11 | 2.53e-11 | 2.53e-11 | 2.53e-11 | 2.53e-11 | 2.53e-11 | 2.53e-11 | 2.53e-11 | 2.53e-11 | 2.53e-11
0.78645 | 348.5 | 75 | t | 1.62e+18 | 1.62e+18 | 1.62e+18 | 1.62e+18 | 1.62e+18 | 1.62e+18 | 1.62e+18 | 1.62e+18 | 1.62e+18 | 1.62e+18 | 1.62e+18 | 1.62e+18 | 1.62e+18 | 1.62e+18 | 1.62e+18 | 1.62e+18 | 1.62e+18
3.42893 | 2.48249e-11 |  | 3.42893 | 2.48249e-11 | [11 empty] | جدول2 |  |  |  |  | جدول3
3.5956 | 2.48419e-11 |  | 3.5956 | 2.48419e-11 | [11 empty] | C | log t | t |  |  | i | Ci | τi
3.76747 | 2.48594e-11 |  | 3.76747 | 2.48594e-11 | [11 empty] | 2.48249e-11 | 3.42893 | 30.84362 |  |  | 1 | 2.270769e-06 | 30.84362
3.93416 | 2.5132e-11 |  | 3.93416 | 2.5132e-11 | [11 empty] | 2.48419e-11 | 3.5956 | 36.43756 |  |  | 2 | -6.687072e-06 | 36.43756
4.06439 | 2.54007e-11 |  | 4.06439 | 2.54007e-11 | [11 empty] | 2.48594e-11 | 3.76747 | 43.27045 |  |  | 3 | 3.254503e-06 | 43.27045
4.17897 | 2.54124e-11 |  | 4.17897 | 2.54124e-11 | [11 empty] | 2.5132e-11 | 3.93416 | 51.11919 |  |  | 4 | 5.071975e-06 | 51.11919
4.30924 | 2.61922e-11 |  | 4.30924 | 2.61922e-11 | [11 empty] | 2.54007e-11 | 4.06439 | 58.22938 |  |  | 5 | 1.100041e-06 | 58.22938
4.42392 | 2.74813e-11 |  | 4.36655 | 2.64535e-11 | [11 empty] | 2.54124e-11 | 4.17897 | 65.29856 |  |  | 6 | -2.97784e-06 | 65.29856
4.47099 | 3.00408e-11 |  | 4.40824 | 2.67133e-11 | [11 empty] | 2.61922e-11 | 4.30924 | 74.38394 |  |  | 7 | -5.032838e-06 | 74.38394
4.48167 | 3.36186e-11 |  | 4.43953 | 2.72274e-11 | [11 empty] | 2.74813e-11 | 4.42392 | 83.42266 |  |  | 8 | -2.998875e-06 | 83.42266
4.49771 | 3.92406e-11 |  | 4.45525 | 2.85064e-11 | [11 empty] | 3.00408e-11 | 4.47099 | 87.44325 |  |  | 9 | -9.992079e-07 | 87.44325
4.50334 | 4.48617e-11 |  | 4.47097 | 2.97854e-11 | [11 empty] | 3.36186e-11 | 4.48167 | 88.38215 |  |  | 10 | -4.584389e-07 | 88.38215
4.50895 | 5.02272e-11 |  | 4.47627 | 3.10633e-11 | [11 empty] | 3.92406e-11 | 4.49771 | 89.81123 |  |  | 11 | 4.079975e-07 | 89.81123
4.51455 | 5.55927e-11 |  | 4.48161 | 3.28521e-11 | [11 empty] | 4.48617e-11 | 4.50334 | 90.31829 |  |  | 12 | 7.551537e-07 | 90.31829
4.51999 | 5.8659e-11 |  | 4.4869 | 3.38746e-11 | [11 empty] | 5.02272e-11 | 4.50895 | 90.8264 |  |  | 13 | 1.077571e-06 | 90.8264
4.52533 | 6.04478e-11 |  | 4.48701 | 3.54074e-11 | [11 empty] | 5.55927e-11 | 4.51455 | 91.33646 |  |  | 14 | 1.435682e-06 | 91.33646
4.54103 | 6.14713e-11 |  | 4.49754 | 3.69414e-11 | [11 empty] | 5.8659e-11 | 4.51999 | 91.83468 |  |  | 15 | 1.766347e-06 | 91.83468
|  |  | 4.50288 | 3.87302e-11 | [11 empty] | 6.04478e-11 | 4.52533 | 92.32639 |  |  | 16 | 2.121217e-06 | 92.32639
|  |  | 4.503 | 4.02631e-11 | [11 empty] | 6.14713e-11 | 4.54103 | 93.78735 |  |  | Ce | -1.045798e-07
|  |  | 4.50317 | 4.25624e-11
|  |  | 4.50334 | 4.48617e-11
|  |  | 4.5037 | 4.97157e-11 | [11 empty] | جدول5
|  |  | 4.5144 | 5.35489e-11 | [11 empty] | i | Mi | αi
|  |  | 4.51455 | 5.55927e-11 | [11 empty] | 1 | -5787542.3 | -40.02523
|  |  | 4.51472 | 5.7892e-11 | [11 empty] | 2 | 1350.028 | 45.73565
|  |  | 4.51478 | 5.86584e-11 | [11 empty] | 3 | 2024.662 | 57.45218
|  |  | 4.52531 | 6.01924e-11 | [11 empty] | 4 | -41287.3 | 67.94981
|  |  | 4.53579 | 6.09599e-11 | [11 empty] | 5 | -1182607.4 | 81.03675
|  |  | 4.54624 | 6.14719e-11 | [11 empty] | 6 | -3523727.6 | 87.06247
[16 empty] | 7 | -1876242.4 | 88.28451
[16 empty] | 8 | 12162427.9 | 89.86926
[16 empty] | 9 | 134456257.6 | 90.42295
[16 empty] | 10 | -2638131047.7 | 90.97537
[16 empty] | 11 | 5220033118.5 | 91.53517
[16 empty] | 12 | -2726942244.9 | 92.09535
[16 empty] | Me | 9562100

## Sheet3
a | T | a | T
-0.74739 | 3.430455 | -2.654858 | 3.54556
3.320245 | 3.700906 | 3.360655 | 3.65808
1.202698 | 3.740688 | 2.463415 | 3.70637
-2.915774 | 3.846674 | 1.629524 | 3.732688
-3.443235 | 3.982396 | -0.6920742 | 3.797904
0.4630772 | 4.122238 | -2.143337 | 3.846059
0.6809708 | 4.12831 | -2.699215 | 3.871087
3.807074 | 4.433743 | -0.9745283 | 4.068282
2.078244 | 4.46577 | 3.669618 | 4.458549
1.334055 | 4.476917 | 2.649949 | 4.472591
0.2723165 | 4.491137 | 1.699041 | 4.484185
0.1966003 | 4.492086 | 1.358012 | 4.488055
-0.3966809 | 4.499313 | -0.01263885 | 4.502466
-0.7352526 | 4.503254 | -0.585116 | 4.508014
-1.501037 | 4.511766 | -3.332162 | 4.531836
-3.616161 | 4.532891 | -3.736521 | 4.535016
0.0002462247 | 4.537569 | 0.0002337123 | 4.539204
r | T
-7.908338e-06 | 3.565808
-2.941368e-06 | 3.650911
-6.488844e-07 | 3.699242
4.042142e-06 | 3.843
5.542459e-06 | 3.928191
5.988338e-06 | 3.973213
4.971186e-06 | 4.22067
3.660576e-06 | 4.296661
1.465782e-06 | 4.393603
-1.608928e-06 | 4.501664
-1.621266e-06 | 4.502011
-1.730699e-06 | 4.505341
-1.983409e-06 | 4.513328
-2.294113e-06 | 4.523104
-2.343138e-06 | 4.525107
-2.733575e-06 | 4.537171
1.076988e-07 | 4.540603